## Sheet1
Type I/II Cement (SG=3.15)
| Water |  |  | Grout
Cement | Ratio |  |  | Density | Yield
SG=3.11 | (Gal/Sk) | SG (grout) | wc | (lb/Gal) | (CF/Sk)
2.653688 | 1 | 2.680358 | 0.089 | 22.358 | 0.61
2.618675 | 1.1 | 2.64443 | 0.098 | 22.058 | 0.63
2.585113 | 1.2 | 2.610006 | 0.106 | 21.771 | 0.64
2.568849 | 1.25 | 2.593329 | 0.111 | 21.632 | 0.65
2.552915 | 1.3 | 2.576994 | 0.115 | 21.496 | 0.65
2.521999 | 1.4 | 2.545308 | 0.124 | 21.232 | 0.67
2.49229 | 1.5 | 2.514871 | 0.133 | 20.978 | 0.68
2.463718 | 1.6 | 2.485609 | 0.142 | 20.734 | 0.69
2.43622 | 1.7 | 2.457457 | 0.151 | 20.499 | 0.71
2.422855 | 1.75 | 2.443777 | 0.155 | 20.385 | 0.71
2.409736 | 1.8 | 2.430351 | 0.16 | 20.273 | 0.72
2.384211 | 1.9 | 2.404236 | 0.169 | 20.055 | 0.73
2.359595 | 2 | 2.379057 | 0.177 | 19.845 | 0.75
2.335838 | 2.1 | 2.354765 | 0.186 | 19.642 | 0.76
2.312897 | 2.2 | 2.331314 | 0.195 | 19.447 | 0.77
2.30172 | 2.25 | 2.31989 | 0.2 | 19.352 | 0.78
2.290731 | 2.3 | 2.308661 | 0.204 | 19.258 | 0.79
2.269301 | 2.4 | 2.286766 | 0.213 | 19.075 | 0.8
2.248571 | 2.5 | 2.265592 | 0.222 | 18.899 | 0.81
2.228507 | 2.6 | 2.245103 | 0.231 | 18.728 | 0.83
2.209078 | 2.7 | 2.225267 | 0.24 | 15.562 | 0.84
2.199592 | 2.75 | 2.215584 | 0.244 | 18.482 | 0.85
2.154311 | 3 | 2.169378 | 0.266 | 18.096 | 0.88
2.137141 | 3.1 | 2.151865 | 0.275 | 17.95 | 0.89
2.120475 | 3.2 | 2.134868 | 0.284 | 17.808 | 0.91
2.112324 | 3.25 | 2.126556 | 0.288 | 17.739 | 0.91
2.10429 | 3.3 | 2.118366 | 0.293 | 17.671 | 0.92
2.088566 | 3.4 | 2.102336 | 0.302 | 17.537 | 0.93
2.073284 | 3.5 | 2.08676 | 0.311 | 17.407 | 0.95
2.058424 | 3.6 | 2.071618 | 0.319 | 17.281 | 0.96
2.043971 | 3.7 | 2.056892 | 0.328 | 17.158 | 0.97
2.036891 | 3.75 | 2.049679 | 0.333 | 17.098 | 0.98
2.029907 | 3.8 | 2.042565 | 0.337 | 17.038 | 0.99
2.016217 | 3.9 | 2.028621 | 0.346 | 16.922 | 1
2.002886 | 4 | 2.015046 | 0.355 | 16.809 | 1.01
1.9899 | 4.1 | 2.001824 | 0.364 | 16.699 | 1.03
1.977247 | 4.2 | 1.988942 | 0.373 | 16.591 | 1.04
1.97104 | 4.25 | 1.982624 | 0.377 | 16.538 | 1.05
1.964912 | 4.3 | 1.976387 | 0.382 | 16.486 | 1.05
1.952885 | 4.4 | 1.964147 | 0.39 | 16.384 | 1.07
1.941155 | 4.5 | 1.95221 | 0.399 | 16.285 | 1.08
1.929709 | 4.6 | 1.940565 | 0.408 | 16.188 | 1.09
1.918539 | 4.7 | 1.929201 | 0.417 | 16.093 | 1.11
1.913054 | 4.75 | 1.923622 | 0.422 | 16.046 | 1.11
1.907634 | 4.8 | 1.918109 | 0.426 | 16 | 1.12
1.896985 | 4.9 | 1.907279 | 0.435 | 15.91 | 1.13
1.886582 | 5 | 1.8967 | 0.444 | 15.822 | 1.15
1.876419 | 5.1 | 1.886366 | 0.453 | 15.735 | 1.16
1.866485 | 5.2 | 1.876268 | 0.461 | 15.651 | 1.17
1.861603 | 5.25 | 1.871304 | 0.466 | 15.61 | 1.18
1.856775 | 5.3 | 1.866396 | 0.47 | 15.569 | 1.19
1.847279 | 5.4 | 1.856745 | 0.479 | 15.488 | 1.2
1.837992 | 5.5 | 1.847306 | 0.488 | 15.41 | 1.21
1.828906 | 5.6 | 1.838073 | 0.497 | 15.333 | 1.23
1.820015 | 5.7 | 1.82904 | 0.506 | 15.257 | 1.24
1.815641 | 5.75 | 1.824595 | 0.51 | 15.22 | 1.25
1.811313 | 5.8 | 1.820198 | 0.515 | 15.184 | 1.25
1.802793 | 5.9 | 1.811544 | 0.524 | 15.111 | 1.27
1.794451 | 6 | 1.80307 | 0.532 | 15.041 | 1.28
1.78628 | 6.1 | 1.794771 | 0.541 | 14.971 | 1.29
1.778275 | 6.2 | 1.786642 | 0.55 | 14.904 | 1.31
1.774334 | 6.25 | 1.78264 | 0.555 | 14.87 | 1.31
1.770432 | 6.3 | 1.778678 | 0.559 | 14.837 | 1.32
1.762746 | 6.4 | 1.770873 | 0.568 | 14.772 | 1.33
1.755211 | 6.5 | 1.763223 | 0.577 | 14.708 | 1.35
1.747824 | 6.6 | 1.755724 | 0.586 | 14.646 | 1.36
1.740579 | 6.7 | 1.74837 | 0.595 | 14.584 | 1.37
1.73701 | 6.75 | 1.744747 | 0.599 | 14.554 | 1.38
1.733474 | 6.8 | 1.741158 | 0.603 | 14.524 | 1.39
1.726504 | 6.9 | 1.734084 | 0.612 | 14.465 | 1.4
1.719665 | 7 | 1.727144 | 0.621 | 14.407 | 1.41
1.712953 | 7.1 | 1.720333 | 0.63 | 14.351 | 1.43
1.706366 | 7.2 | 1.713649 | 0.639 | 14.295 | 1.44
1.703118 | 7.25 | 1.710354 | 0.643 | 14.267 | 1.45
1.699899 | 7.3 | 1.707088 | 0.648 | 14.24 | 1.45
1.69355 | 7.4 | 1.700647 | 0.657 | 14.186 | 1.47
1.687315 | 7.5 | 1.694322 | 0.666 | 14.134 | 1.48
1.68119 | 7.6 | 1.68811 | 0.674 | 14.082 | 1.49
1.675174 | 7.7 | 1.682008 | 0.683 | 14.031 | 1.51
1.672206 | 7.75 | 1.678997 | 0.688 | 14.006 | 1.51
1.657748 | 8 | 1.664334 | 0.71 | 13.883 | 1.55
1.652137 | 8.1 | 1.658645 | 0.719 | 13.836 | 1.56
1.646621 | 8.2 | 1.653053 | 0.728 | 13.789 | 1.57
1.643898 | 8.25 | 1.650292 | 0.732 | 13.766 | 1.58
1.641198 | 8.3 | 1.647554 | 0.737 | 13.743 | 1.59
1.635865 | 8.4 | 1.642147 | 0.745 | 13.698 | 1.6
1.630619 | 8.5 | 1.63683 | 0.754 | 13.654 | 1.61
1.62546 | 8.6 | 1.631601 | 0.763 | 13.61 | 1.63
1.620385 | 8.7 | 1.626456 | 0.772 | 13.567 | 1.64
1.617878 | 8.75 | 1.623915 | 0.776 | 13.546 | 1.65
1.615391 | 8.8 | 1.621395 | 0.781 | 13.525 | 1.65
1.610477 | 8.9 | 1.616414 | 0.79 | 13.484 | 1.67
1.60564 | 9 | 1.611513 | 0.799 | 13.443 | 1.68

## Haliburton Red Book
Halliburton Red Book
Grout |  | Water
Density | Yield | Ratio
(lb/Gal) | (CF/Sk) | (Gal/Sk)
14 | 1.51 | 7.71
14.1 | 1.48 | 7.52
14.2 | 1.46 | 7.33
14.3 | 1.44 | 7.14
14.4 | 1.41 | 6.97
14.5 | 1.39 | 6.8
14.6 | 1.37 | 6.63
14.7 | 1.34 | 6.47
14.8 | 1.32 | 6.31
14.9 | 1.3 | 6.16
15 | 1.28 | 6.02
15.1 | 1.27 | 5.88
15.2 | 1.25 | 5.74
15.3 | 1.23 | 5.6
15.4 | 1.21 | 5.47
15.5 | 1.19 | 5.35
15.6 | 1.18 | 5.22
15.7 | 1.16 | 5.11
15.8 | 1.15 | 4.99
15.9 | 1.13 | 4.88
16 | 1.12 | 4.76
16.1 | 1.1 | 4.66
16.2 | 1.09 | 4.55
16.3 | 1.07 | 4.45
16.4 | 1.06 | 4.35
16.5 | 1.05 | 4.25
16.6 | 1.04 | 4.16
16.7 | 1.02 | 4.07
16.8 | 1.01 | 3.98
16.9 | 1 | 3.89
17 | 0.99 | 3.8
17.1 | 0.98 | 3.72
17.2 | 0.97 | 3.63
17.3 | 0.96 | 3.55
17.4 | 0.94 | 3.48
17.5 | 0.93 | 3.4